## Sheet1
Se mole fraction | Sb mole fraction | Cu mole fraction | Bi mole fraction | Pb mole fraction | Sn mole fraction | Te mole fraction | Zn mole fraction | Density of current | Energy Density(Wh/kg)
0 | 30 | 0 | 0 | 0 | 0 | 0 | 70 | 100 | 290.6
0 | 30 | 0 | 0 | 0 | 0 | 0 | 70 | 200 | 284.4
0 | 30 | 0 | 0 | 0 | 0 | 0 | 70 | 400 | 268.8
0 | 30 | 0 | 0 | 0 | 0 | 0 | 70 | 750 | 228.1
0 | 30 | 0 | 0 | 0 | 0 | 0 | 70 | 1000 | 208.5
0 | 0 | 0 | 0 | 0 | 30 | 70 | 0 | 100 | 371
0 | 0 | 0 | 0 | 0 | 14 | 86 | 0 | 100 | 495.9
0 | 0 | 0 | 100 | 0 | 0 | 0 | 0 | 200 | 197.2
0 | 0 | 0 | 100 | 0 | 0 | 0 | 0 | 300 | 189.3
0 | 0 | 0 | 100 | 0 | 0 | 0 | 0 | 400 | 182.9
0 | 0 | 0 | 100 | 0 | 0 | 0 | 0 | 750 | 162.1
0 | 0 | 0 | 100 | 0 | 0 | 0 | 0 | 1000 | 134.5
0 | 0 | 0 | 100 | 0 | 0 | 0 | 0 | 1250 | 115.97
0 | 64 | 36 | 0 | 0 | 0 | 0 | 0 | 400 | 353
0 | 50 | 0 | 0 | 0 | 50 | 0 | 0 | 100 | 186.16
0 | 50 | 0 | 0 | 0 | 50 | 0 | 0 | 200 | 170.24
0 | 50 | 0 | 0 | 0 | 50 | 0 | 0 | 400 | 145.89
0 | 50 | 0 | 0 | 0 | 50 | 0 | 0 | 1000 | 88.41
0 | 30 | 0 | 0 | 70 | 0 | 0 | 0 | 275 | 79.96
0 | 30 | 0 | 0 | 70 | 0 | 0 | 0 | 100 | 91.15
0 | 30 | 0 | 0 | 70 | 0 | 0 | 0 | 250 | 80.41
0 | 30 | 0 | 0 | 70 | 0 | 0 | 0 | 500 | 64.19
0 | 30 | 0 | 0 | 70 | 0 | 0 | 0 | 1000 | 32.12
0 | 40 | 0 | 60 | 0 | 0 | 0 | 0 | 100 | 217.36
0 | 40 | 0 | 60 | 0 | 0 | 0 | 0 | 200 | 199.34
0 | 40 | 0 | 60 | 0 | 0 | 0 | 0 | 300 | 184.63
0 | 40 | 0 | 60 | 0 | 0 | 0 | 0 | 400 | 173.51
0 | 40 | 0 | 60 | 0 | 0 | 0 | 0 | 600 | 147.26
0 | 40 | 0 | 60 | 0 | 0 | 0 | 0 | 800 | 125.2
0 | 40 | 0 | 60 | 0 | 0 | 0 | 0 | 1000 | 116.42
0 | 0 | 0 | 0 | 0 | 100 | 0 | 0 | 100 | 38.3
0 | 0 | 0 | 0 | 0 | 100 | 0 | 0 | 100 | 35.3
0 | 0 | 0 | 0 | 0 | 100 | 0 | 0 | 200 | 30.4
0 | 0 | 0 | 0 | 0 | 100 | 0 | 0 | 400 | 20.77
0 | 0 | 0 | 0 | 0 | 100 | 0 | 0 | 700 | 7.37
0 | 0 | 0 | 0 | 0 | 100 | 0 | 0 | 1000 | 0.183
0 | 45 | 0 | 45 | 0 | 10 | 0 | 0 | 191 | 261
0 | 45 | 0 | 45 | 0 | 10 | 0 | 0 | 346 | 260
0 | 45 | 0 | 45 | 0 | 10 | 0 | 0 | 462 | 255
0 | 45 | 0 | 45 | 0 | 10 | 0 | 0 | 693 | 202.88
0 | 45 | 0 | 45 | 0 | 10 | 0 | 0 | 200 | 262.53
0 | 45 | 0 | 45 | 0 | 10 | 0 | 0 | 400 | 245.29
0 | 45 | 0 | 45 | 0 | 10 | 0 | 0 | 800 | 230.76
0 | 45 | 0 | 45 | 0 | 10 | 0 | 0 | 1000 | 226.45
0 | 45 | 0 | 45 | 0 | 10 | 0 | 0 | 1200 | 205.06
0 | 33.3 | 0 | 33.3 | 0 | 33.4 | 0 | 0 | 100 | 220.5
0 | 0 | 0 | 55.5 | 44.5 | 0 | 0 | 0 | 52 | 80.16
0 | 0 | 0 | 55.5 | 44.5 | 0 | 0 | 0 | 50 | 86.58
0 | 0 | 0 | 55.5 | 44.5 | 0 | 0 | 0 | 100 | 67.65
0 | 0 | 0 | 55.5 | 44.5 | 0 | 0 | 0 | 200 | 54.04
0 | 0 | 0 | 70 | 0 | 0 | 0 | 30 | 100 | 213.91
0 | 0 | 0 | 70 | 0 | 0 | 0 | 30 | 200 | 189.59
0 | 0 | 0 | 70 | 0 | 0 | 0 | 30 | 400 | 164.64
0 | 0 | 0 | 70 | 0 | 0 | 0 | 30 | 800 | 129.72
0 | 0 | 0 | 70 | 0 | 0 | 0 | 30 | 1000 | 112.25
50 | 12.5 | 37.5 | 0 | 0 | 0 | 0 | 0 | 191 | 312.1
50 | 25 | 25 | 0 | 0 | 0 | 0 | 0 | 191 | 320.8
50 | 20 | 30 | 0 | 0 | 0 | 0 | 0 | 191 | 405.98
50 | 20 | 30 | 0 | 0 | 0 | 0 | 0 | 200 | 395
70 | 30 | 0 | 0 | 0 | 0 | 0 | 0 | 100 | 450.41
30 | 0 | 0 | 70 | 0 | 0 | 0 | 0 | 382 | 215.74
70 | 0 | 30 | 0 | 0 | 0 | 0 | 0 | 44.23 | 337.5
0 | 0 | 30 | 0 | 0 | 0 | 70 | 0 | 200 | 412.3